## Kdata (2)
| PFBA | PFBS | PFHpA | PFHxA | PFHxS | PFOA | PFOS | PFPeA
K | 7.593435 | 15.0345 | 2.5 | 52.89172 | 2.560931 | 74.98399 | 146.3977 | 48.39687
1/n | 1 | 0.64 | 0.25 | 0.97 | 0.2 | 0.98 | 1 | 1
q | 0.04746407 | 0.48776 | 0.3894805 | 0.4906384 | 0.8343899 | 1.132907 | 4.346642 | 0.8081617
brk | 48.26459 | 135.083 | 106.1134 | 103.8218 | 138.117 | 137.5111 | 240.9487 | 103.6875
AveC | 7.156183 | 9.053889 | 6.088162 | 13.98683 | 13.69571 | 24.4367 | 48.84134 | 26.45458

## Properties
Parameters | GenX | NafionBP2 | PFBA | PFBS | PFDA | PFHpA | PFHxA | PFHxS | PFMOAA | PFNA | PFNS | PFO2HxA | PFO3OA | PFO4DA | PFOA | PFOS | PFPeA | PFMOPrA | 62FTS | 82FTS | PFHpS | TOC
MW | 330.05 | 464.13 | 214.039 | 300.1 | 514.086 | 364.062 | 314.054 | 400.11 | 180.03 | 464.08 | 550.13 | 246.037 | 312.044 | 378.051 | 414.07 | 500.13 | 264.047 | 230.038 | 428.16 | 528.17 | 450.12 | 1000
MolarVol | 188.6 | 252.2446 | 129.7206 | 162 | 292 | 212.9018 | 182 | 217 | 111.1296 | 265 | 295.7688 | 140.5926 | 174.3263 | 212.3882 | 237 | 272 | 158.112 | 139.417 | 254.8571 | 308.8713 | 242 | 1000
Density | 1.75 | 1.84 | 1.65 | 1.83 | 1.79 | 1.71 | 1.69 | 1.84 | 1.62 | 1.78 | 1.86 | 1.75 | 1.79 | 1.78 | 1.8 | 1.84 | 1.67 | 1.65 | 1.68 | 1.71 | 1.86 | 1
Solubility | 0.0552 |  |  | 2292.764 |  | 162.371652 | 200.052398 | 0 | [7 empty] | 0 | [5 empty] | 1100
VaporPress |  |  | 6.37 | 0.238 | 0.0311 | 0.133 | 1.45 | 0.00995 | 8.46 | 0.171 | 0.00565 |  |  |  | 0.525 | 0.0078 | 3.54
BP | 173 |  | 121 | 211 | 184 | 175 | 157 | 239 | 110 | 218 | 245 |  |  |  | 189 | 145 | 138

## Kdata
| PFBA | PFBS | PFHpA | PFHxA | PFHxS | PFOA | PFOS | PFPeA
K | 7.593435 | 15.0345 | 10 | 52.89172 | 2.560931 | 74.98399 | 146.3977 | 48.39687
1/n | 1 | 0.64 | 0.5 | 0.97 | 0.2 | 0.98 | 1 | 1
q | 0.04746407 | 0.48776 | 0.3894805 | 0.4906384 | 0.8343899 | 1.132907 | 4.346642 | 0.8081617
brk | 48.26459 | 135.083 | 106.1134 | 103.8218 | 138.117 | 137.5111 | 240.9487 | 103.6875
AveC | 7.156183 | 9.053889 | 6.088162 | 13.98683 | 13.69571 | 24.4367 | 48.84134 | 26.45458

## columnSpecs
name | value | units
carbonID | Calgon F400
radius | 0.0513 | cm
porosity | 0.641
psdfr | 5
particleDensity | 0.803 | g/ml
apparentDensity | 0.55 | g/ml
length | 120 | in
diameter | 120 | in
flowrate | 587.518 | gpm
weight | 12232 | kg
tortuosity | 1
influentID | influent
effluentID | Calgon F400
units | ng
time | days

## data
type | time | compound | concentration
influent | 0 | PFBA | 4.83
influent | 14 | PFBA | 6.45
influent | 42 | PFBA | 8.76
influent | 70 | PFBA | 6.78
influent | 98 | PFBA | 7.16
influent | 126 | PFBA | 7.16
influent | 154 | PFBA | 7.73
influent | 182 | PFBA | 9.24
influent | 0 | PFPeA | 29.8
influent | 14 | PFPeA | 21.1
influent | 42 | PFPeA | 21.4
influent | 70 | PFPeA | 28.7
influent | 98 | PFPeA | 35.5
influent | 126 | PFPeA | 17.5
influent | 154 | PFPeA | 23
influent | 182 | PFPeA | 27.5
influent | 0 | PFHxA | 12.3
influent | 14 | PFHxA | 13.4
influent | 42 | PFHxA | 13.8
influent | 70 | PFHxA | 13.8
influent | 98 | PFHxA | 15.9
influent | 126 | PFHxA | 10.4
influent | 154 | PFHxA | 11.9
influent | 182 | PFHxA | 15.6
influent | 0 | PFHpA | 4.95
influent | 14 | PFHpA | 6.32
influent | 42 | PFHpA | 6.8
influent | 70 | PFHpA | 5
influent | 98 | PFHpA | 6.7
influent | 126 | PFHpA | 6.79
influent | 154 | PFHpA | 6.58
influent | 182 | PFHpA | 7.14
influent | 0 | PFOA | 20.1
influent | 14 | PFOA | 22.5
influent | 42 | PFOA | 23.4
influent | 70 | PFOA | 25.4
influent | 98 | PFOA | 26.2
influent | 126 | PFOA | 25.7
influent | 154 | PFOA | 22.1
influent | 182 | PFOA | 24.5
influent | 0 | PFBS | 10.4
influent | 14 | PFBS | 6.12
influent | 42 | PFBS | 6.99
influent | 70 | PFBS | 8.58
influent | 98 | PFBS | 11.6
influent | 126 | PFBS | 11.5
influent | 154 | PFBS | 8.44
influent | 182 | PFBS | 9.06
influent | 0 | PFHxS | 13.5
influent | 14 | PFHxS | 15.6
influent | 42 | PFHxS | 10.2
influent | 70 | PFHxS | 9.52
influent | 98 | PFHxS | 9.72
influent | 126 | PFHxS | 26.3
influent | 154 | PFHxS | 10.4
influent | 182 | PFHxS | 10.8
influent | 0 | PFOS | 42.8
influent | 14 | PFOS | 46.1
influent | 42 | PFOS | 36
influent | 70 | PFOS | 33.1
influent | 98 | PFOS | 35.7
influent | 126 | PFOS | 82.3
influent | 154 | PFOS | 45.1
influent | 182 | PFOS | 55
Calgon F400 | 14 | PFBA | 6.03
Calgon F400 | 28 | PFBA | 6.9
Calgon F400 | 42 | PFBA | 7.61
Calgon F400 | 56 | PFBA | 9.19
Calgon F400 | 70 | PFBA | 7.77
Calgon F400 | 84 | PFBA | 6.64
Calgon F400 | 98 | PFBA | 7.18
Calgon F400 | 112 | PFBA | 10.2
Calgon F400 | 126 | PFBA | 4.93
Calgon F400 | 140 | PFBA | 9.12
Calgon F400 | 154 | PFBA | 8.08
Calgon F400 | 168 | PFBA | 8.97
Calgon F400 | 182 | PFBA | 8.26
Calgon F400 | 196 | PFBA | 6.39
Calgon F400 | 14 | PFPeA | 8.01
Calgon F400 | 28 | PFPeA | 11.4
Calgon F400 | 42 | PFPeA | 16.1
Calgon F400 | 56 | PFPeA | 23.2
Calgon F400 | 70 | PFPeA | 21.6
Calgon F400 | 84 | PFPeA | 13.4
Calgon F400 | 98 | PFPeA | 30.3
Calgon F400 | 112 | PFPeA | 34.1
Calgon F400 | 126 | PFPeA | 17.2
Calgon F400 | 140 | PFPeA | 26.9
Calgon F400 | 154 | PFPeA | 23.3
Calgon F400 | 168 | PFPeA | 17.3
Calgon F400 | 182 | PFPeA | 28.7
Calgon F400 | 196 | PFPeA | 17.4
Calgon F400 | 14 | PFHxA | 0
Calgon F400 | 28 | PFHxA | 6.16
Calgon F400 | 42 | PFHxA | 8.4
Calgon F400 | 56 | PFHxA | 9.33
Calgon F400 | 70 | PFHxA | 10.6
Calgon F400 | 84 | PFHxA | 11.2
Calgon F400 | 98 | PFHxA | 13.8
Calgon F400 | 112 | PFHxA | 16.1
Calgon F400 | 126 | PFHxA | 10
Calgon F400 | 140 | PFHxA | 19.2
Calgon F400 | 154 | PFHxA | 11.5
Calgon F400 | 168 | PFHxA | 9.38
Calgon F400 | 182 | PFHxA | 12.1
Calgon F400 | 196 | PFHxA | 11.9
Calgon F400 | 14 | PFHpA | 0
Calgon F400 | 28 | PFHpA | 0
Calgon F400 | 42 | PFHpA | 0
Calgon F400 | 56 | PFHpA | 0
Calgon F400 | 70 | PFHpA | 0
Calgon F400 | 84 | PFHpA | 4.48
Calgon F400 | 98 | PFHpA | 4.86
Calgon F400 | 112 | PFHpA | 8.08
Calgon F400 | 126 | PFHpA | 6.26
Calgon F400 | 140 | PFHpA | 6.16
Calgon F400 | 154 | PFHpA | 5.34
Calgon F400 | 168 | PFHpA | 5.34
Calgon F400 | 182 | PFHpA | 6.22
Calgon F400 | 196 | PFHpA | 5.37
Calgon F400 | 14 | PFOA | 0
Calgon F400 | 28 | PFOA | 8.76
Calgon F400 | 42 | PFOA | 10.1
Calgon F400 | 56 | PFOA | 11.4
Calgon F400 | 70 | PFOA | 16.1
Calgon F400 | 84 | PFOA | 18.7
Calgon F400 | 98 | PFOA | 16.7
Calgon F400 | 112 | PFOA | 23.9
Calgon F400 | 126 | PFOA | 22
Calgon F400 | 140 | PFOA | 24.7
Calgon F400 | 154 | PFOA | 18.9
Calgon F400 | 168 | PFOA | 16
Calgon F400 | 182 | PFOA | 18.5
Calgon F400 | 196 | PFOA | 19.5
Calgon F400 | 14 | PFBS | 0
Calgon F400 | 28 | PFBS | 0
Calgon F400 | 42 | PFBS | 0
Calgon F400 | 56 | PFBS | 4.88
Calgon F400 | 70 | PFBS | 4.88
Calgon F400 | 84 | PFBS | 5.57
Calgon F400 | 98 | PFBS | 7.52
Calgon F400 | 112 | PFBS | 9.78
Calgon F400 | 126 | PFBS | 7.75
Calgon F400 | 140 | PFBS | 12
Calgon F400 | 154 | PFBS | 6.93
Calgon F400 | 168 | PFBS | 5.16
Calgon F400 | 182 | PFBS | 8.49
Calgon F400 | 196 | PFBS | 7.41
Calgon F400 | 14 | PFHxS | 0
Calgon F400 | 28 | PFHxS | 0
Calgon F400 | 42 | PFHxS | 0
Calgon F400 | 56 | PFHxS | 0
Calgon F400 | 70 | PFHxS | 5.94
Calgon F400 | 84 | PFHxS | 5.84
Calgon F400 | 98 | PFHxS | 5.54
Calgon F400 | 112 | PFHxS | 14.9
Calgon F400 | 126 | PFHxS | 18.9
Calgon F400 | 140 | PFHxS | 19.5
Calgon F400 | 154 | PFHxS | 9.27
Calgon F400 | 168 | PFHxS | 7.06
Calgon F400 | 182 | PFHxS | 8.06
Calgon F400 | 196 | PFHxS | 8.96
Calgon F400 | 14 | PFOS | 0
Calgon F400 | 28 | PFOS | 7.58
Calgon F400 | 42 | PFOS | 9.32
Calgon F400 | 56 | PFOS | 11.5
Calgon F400 | 70 | PFOS | 16.8
Calgon F400 | 84 | PFOS | 21.8
Calgon F400 | 98 | PFOS | 18.7
Calgon F400 | 112 | PFOS | 35.9
Calgon F400 | 126 | PFOS | 48.6
Calgon F400 | 140 | PFOS | 49
Calgon F400 | 154 | PFOS | 25.9
Calgon F400 | 168 | PFOS | 23.3
Calgon F400 | 182 | PFOS | 31.7
Calgon F400 | 196 | PFOS | 30